## Sheet1
金型別寸法表 | [23 empty] | 更新日: | 2022-04-01
ダイ名称 |  | V8 |  | V12 |  | V16 |  | V20 |  | V25 |  | V32 |  | V40 |  | V50 |  | V63 |  | V80 |  | V100 |  | V125 |  | V160
曲げ内R |  | 1.3 |  | 2 |  | 2.6 |  | 3.3 |  | 4 |  | 5 |  | 6.5 |  | 8 |  | 10 |  | 13 |  | 16 |  | 20 |  | 26
所有数量 |  | L835 5台 |  | L835 5台 |  | L835 5台 |  | L835 5台 |  | L835 5台 |  | L835 2台 |  | L835 5台 |  | L835 5台 |  | L835 1台 |  | L835 5台 |  | L835 5台 |  | L835 5台 |  | L835 5台
|  | 最小外寸 | 片伸び | 最小外寸 | 片伸び | 最小外寸 | 片伸び | 最小外寸 | 片伸び | 最小外寸 | 片伸び | 最小外寸 | 片伸び | 最小外寸 | 片伸び | 最小外寸 | 片伸び | 最小外寸 | 片伸び | 最小外寸 | 片伸び | 最小外寸 | 片伸び | 最小外寸 | 片伸び | 最小外寸 | 片伸び
板厚 | 1.2 | 6.5 | -1 | 9 | -1.2 | [22 empty] | 1.2
| 1.6 | 7.5 | -1.3 | 10 | -1.5 | [22 empty] | 1.6
| 2.3 |  |  | 10 | -2 | 12 | -2.3 | [20 empty] | 2.3
| 3.2 |  |  |  |  | 13 | -3 | 15 | -3 | 18.5 | -3.2 | 22 | -4 | 25 | -4 | [12 empty] | 3.2
| 4.5 | [6 empty] | 17.5 | -4 | 20 | -4 | 23 | -4.5 | 27 | -4.5 | [12 empty] | 4.5
| 5 | [8 empty] | 20 | -4.2 | 24 | -4.5 | 27 | -4.5 | [12 empty] | 5
| 6 | [8 empty] | 21 | -4.8 | 25 | -5 | 30 | -5 | 35 | -6 | [10 empty] | 6
| 8 | [14 empty] | 38.5 | -7 | [10 empty] | 8
| 9 | [12 empty] | 37 | -7 |  |  | 45 | -8 | 55 | -9 | [6 empty] | 9
| 10 | [18 empty] | 55 | -9.5 | [6 empty] | 10
| 12 | [18 empty] | 60 | -11 | 75 | -12 | 90 | -13.5 |  |  | 12
| 16 | [22 empty] | 95 | -15 | 110 | -18 | 16
| 19 | [24 empty] | 115 | -19.5 | 19
| 22 | [24 empty] | 131 | -21 | 22
ダイ名称 | [9 empty] | V25 |  |  |  | V40 | [5 empty] | V80
曲げ内R | [9 empty] | 4 |  |  |  | 6.5 | [5 empty] | 13
所有数量 | [9 empty] | L835 4台 |  |  |  | L835 5台 | [5 empty] | L835 4台
| 縞2.3 | [8 empty] | 18.5 | -2.3 | [16 empty] | 縞2.3
| 縞3.2 | [8 empty] | 19 | -3 |  |  | 27 | -3.2 | [12 empty] | 縞3.2
| 縞4.5 | [8 empty] | 20 | -4 |  |  | 29 | -4.5 | [12 empty] | 縞4.5
| 縞6.0 | [12 empty] | 30 | -5 | [12 empty] | 縞6.0
| 縞9.0 | [18 empty] | 56 | -9 | [6 empty] | 縞9.0
| 縞12 | [18 empty] | 60 | -11 | [6 empty] | 縞12
注意点 | ・赤枠で囲う金型を基準として、それ以外を適用したい場合には折り曲げ可能かを確認すること（実績に基づいている、ベンダー担当者に確認するなど） ・6mm以下の150°以上の鈍角は片伸び0でよい。
最小外寸
PL22は長さ1500mmまで

## Sheet2
折り曲げ 伸び一覧表
| 鉄 | [10 empty] | 縞板
角度 | 0.8t | 1.0t | 1.2t | 1.6t | 2.0t | 2.3t | 3.2t | 4.5t | 5.0t | 6.0t | 9.0t | 2.3t | 3.2t | 4.5t | 6t | 9t
85-95
80-100
75-105
70-110 |  |  |  | .
65-115
60-120
55
50
45
125
130
135
140
145
150 | 0 | 0 | 0 | 0 | 0 | 0 | 0 | 0 | 0 | 0
155 | 0 | 0 | 0 | 0 | 0 | 0 | 0 | 0 | 0 | 0
160 | 0 | 0 | 0 | 0 | 0 | 0 | 0 | 0 | 0 | 0
165 | 0 | 0 | 0 | 0 | 0 | 0 | 0 | 0 | 0 | 0
170 | 0 | 0 | 0 | 0 | 0 | 0 | 0 | 0 | 0 | 0
175 | 0 | 0 | 0 | 0 | 0 | 0 | 0 | 0 | 0 | 0